## Best Fit Circle_Data
Best Fit Circle Method (newly developed for this study)
Scales of 10 µm, 20 µm, 70 µm - Scales = distance from edge apex for fitting of circles
10 µm | Unheated |  |  | F1S |  |  | F2S |  |  | F1F |  |  | F2F
| Flake | Average Curvature | Standard Deviation | Flake | Average Curvature | Standard Deviation | Flake | Average Curvature | Standard Deviation | Flake | Average Curvature | Standard Deviation | Flake | Average Curvature | Standard Deviation
| O.N.87_A_14 | 66.04534224 | 31.89765785 | O_N_37_2 | 70.87044936 | 27.14777269 | O_N_31_3A | 92.96904069 | 17.80284246 | O_N_38_2 | 80.23544076 | 38.86355595 | O_N_32A-3 | 81.66273826 | 24.11933452
| O.N.87_A_17 | 66.10652398 | 45.12761337 | O_N_37_3A | 72.50354877 | 45.41984774 | O_N_31_5A | 57.65108917 | 49.23530471 | O_N_38_3 | 99.03220864 | 33.38429517 | O_N_32A-21 | 82.57902761 | 41.11754379
| O.N.87_A_19 | 38.7413743 | 22.20675996 | O_N_37_4A | 107.7978781 | 48.12259923 | O_N_31_8 | 96.51461432 | 19.26656331 | O_N_38_9 | 115.2321151 | 106.6240642 | O_N_32A-29 | 77.80928693 | 31.15184908
| O.N.87_A_22 | 54.1488041 | 32.90235918 | O_N_37_8A | 91.5260178 | 53.67106902 | O_N_31_12A | 84.19760359 | 39.80278413 | O_N_38_10 | 81.48656208 | 23.18515307 | O_N_32B-3 | 89.8972921 | 24.58089458
| O.N.87_A_29 | 55.77753004 | 17.75889391 | O_N_37_8B | 56.71319831 | 49.86493558 | O_N_31_12B | 81.08757645 | 40.41670302 | O_N_38_13 | 120.942142 | 64.46226235 | O_N_32B-7 | 89.88458014 | 30.03109545
| O.N.87_A_4 | 70.83467947 | 31.33335793 | O_N_37_12A | 62.70520198 | 30.26130924 | O_N_31_16 | 108.3717956 | 24.14049706 | O_N_38_18 | 84.77021392 | 26.78950352 | O_N_32B-16 | 127.1359391 | 127.1912741
| O.N.87_A_5 | 60.06734786 | 28.42895062 | O_N_37_17A | 89.61790294 | 24.04596729 | O_N_31_26 | 70.55858345 | 30.86129152 | O_N_38_20 | 101.2014068 | 20.8071997 | O_N_32C-3 | 70.76353669 | 21.94533891
| O.N.87_A_9 | 71.07018668 | 30.71596934 | O_N_37_21 | 96.41729981 | 34.02984447 | O_N_31_28 | 88.57922497 | 27.07304622 | O_N_38_22A | 79.85996145 | 28.04203305 | O_N_32C-4 | 73.16676322 | 28.63572285
| O.N.87_B_13 | 81.08432339 | 30.12381575 | O_N_37_30 | 93.68662556 | 15.69858185 | O_N_31_32 | 91.4201607 | 36.79782318 | O_N_38_25 | 85.99281731 | 13.99414152 | O_N_32C-7 | 107.9093693 | 99.42100404
| O.N.87_B_19 | 61.81660604 | 29.4805433 | O_N_37_45 | 64.36269854 | 44.10952384 | O_N_31_39 | 78.19616633 | 22.69325319 | O_N_54A_15 | 86.61449671 | 31.87454837
| O.N.87_B_23 | 84.84744102 | 39.08035795 | O_N_1_1 | 79.04723476 | 43.18002254 | O_N_31_47 | 89.36492172 | 34.45631715 | O_N_2_11B | 83.39515747 | 20.36442077
| O.N.87_B_24 | 48.80091844 | 28.09402421 | O_N_1_6A | 52.97139197 | 31.25778038 | O_N_31_50 | 62.78573357 | 31.0975628 | O_N_2_11A | 86.18476677 | 29.8670619
| O.N.87_B_28 | 66.10130263 | 38.5052736 | O_N_1_7A | 65.83506815 | 34.1931183 | O_N_35_6 | 91.0723653 | 33.86254912 | O_N_2_19 | 73.57711588 | 6.385226306
| O.N.87_B_2 | 63.23181634 | 33.15283258 | O_N_1_7B | 55.57084886 | 25.23895242 | O_N_35_28 | 106.0728296 | 31.72103758 | O_N_14A_4 | 108.2712987 | 53.41231983
| O.N.87_B_31 | 77.88777166 | 62.19828335 | O_N_1_8A | 51.69005023 | 35.23492375 | O_N_35_29 | 81.00480486 | 15.06529606 | O_N_14A_15 | 89.87437776 | 18.84568329
| O.N.87_B_6 | 39.26001387 | 29.84861608 | O_N_1_15A | 32.54692741 | 22.26197153 | O_N_35_31 | 39.14062733 | 30.41958538 | O_N_54A_31 | 95.78246589 | 44.05151083
| O.N.87_B_7 | 46.62281586 | 37.9425366 | O_N_1_21 | 70.80647092 | 30.4735012 | O_N_35_33 | 26.97098301 | 23.17437881 | O_N_14A_27 | 97.53687231 | 32.73718334
Mean |  | 61.90852 | 33.4587 |  | 71.45111 | 34.95363 |  | 79.17401 | 29.8757 |  | 92.35232 | 34.92295 |  | 88.97873 | 47.57711748
20 µm
| Flake | Average Curvature | Standard Deviation | Flake | Average Curvature | Standard Deviation | Flake | Average Curvature | Standard Deviation | Flake | Average Curvature | Standard Deviation | Flake | Average Curvature | Standard Deviation
| O.N.87_A_14 | 54.7940956 | 22.97612625 | O_N_37_2 | 55.82625345 | 24.16377464 | O_N_31_3A | 71.67646572 | 12.83180475 | O_N_38_2 | 64.82374819 | 23.33976716 | O_N_32A-3 | 68.72255062 | 13.82591171
| O.N.87_A_17 | 43.46207686 | 26.55218235 | O_N_37_3A | 62.77332305 | 34.01587336 | O_N_31_5A | 44.83965682 | 22.68583408 | O_N_38_3 | 77.79191661 | 23.43734417 | O_N_32A-21 | 66.74016056 | 26.26852516
| O.N.87_A_19 | 31.63594344 | 22.58431695 | O_N_37_4A | 79.58348445 | 22.43541728 | O_N_31_8 | 72.24135914 | 9.847366033 | O_N_38_9 | 98.65254215 | 101.2353168 | O_N_32A-29 | 59.53145558 | 14.97871018
| O.N.87_A_22 | 42.39759871 | 29.78018397 | O_N_37_8A | 60.24799405 | 22.78507994 | O_N_31_12A | 62.54665928 | 22.30612071 | O_N_38_10 | 65.52054931 | 19.50285085 | O_N_32B-3 | 67.31211103 | 14.5692235
| O.N.87_A_29 | 44.95905251 | 22.2689491 | O_N_37_8B | 37.7467164 | 29.89431917 | O_N_31_12B | 67.20119106 | 23.2186652 | O_N_38_13 | 98.537921 | 65.14761474 | O_N_32B-7 | 60.70581434 | 28.48335255
| O.N.87_A_4 | 49.68188768 | 25.83708832 | O_N_37_12A | 48.07080974 | 20.85769836 | O_N_31_16 | 81.77867969 | 23.30717751 | O_N_38_18 | 65.92982122 | 25.1416539 | O_N_32B-16 | 110.9859432 | 127.579081
| O.N.87_A_5 | 43.21274906 | 21.22589219 | O_N_37_17A | 68.42793099 | 18.00716261 | O_N_31_26 | 53.9891897 | 19.19428381 | O_N_38_20 | 73.13079329 | 15.2126537 | O_N_32C-3 | 48.5666931 | 25.07634128
| O.N.87_A_9 | 55.37438878 | 23.21309619 | O_N_37_21 | 77.13571254 | 27.85231304 | O_N_31_28 | 65.66540031 | 22.15250764 | O_N_38_22A | 60.54501956 | 18.20975306 | O_N_32C-4 | 60.00442731 | 24.73864047
| O.N.87_B_13 | 66.25044267 | 20.34759025 | O_N_37_30 | 65.96876142 | 11.12393383 | O_N_31_32 | 69.6152323 | 34.01421498 | O_N_38_25 | 66.3436298 | 10.19209237 | O_N_32C-7 | 83.83360934 | 100.0736699
| O.N.87_B_19 | 50.45721817 | 22.09846353 | O_N_37_45 | 61.69349722 | 47.00270949 | O_N_31_39 | 61.18156854 | 11.38981258 | O_N_54A_15 | 65.96989446 | 24.27695037
| O.N.87_B_23 | 67.65719007 | 32.34598419 | O_N_1_1 | 53.96641386 | 27.6899805 | O_N_31_47 | 65.33954283 | 17.30223254 | O_N_2_11B | 62.5291333 | 13.26591838
| O.N.87_B_24 | 41.99800884 | 20.2610669 | O_N_1_6A | 41.78958205 | 22.42253895 | O_N_31_50 | 46.3186353 | 24.12025691 | O_N_2_11A | 66.53484266 | 23.33536365
| O.N.87_B_28 | 44.53408219 | 26.97838902 | O_N_1_7A | 52.84810733 | 32.71809063 | O_N_35_6 | 67.81219263 | 34.69315464 | O_N_2_19 | 65.84620555 | 10.91642631
| O.N.87_B_2 | 48.36805639 | 20.02215422 | O_N_1_7B | 39.4665 | 17.56797198 | O_N_35_28 | 84.93096161 | 24.28239331 | O_N_14A_4 | 88.97273644 | 53.22769799
| O.N.87_B_31 | 72.68328634 | 63.61933133 | O_N_1_8A | 45.52412803 | 23.71601563 | O_N_35_29 | 61.42154834 | 11.95041262 | O_N_14A_15 | 72.47562112 | 16.47990411
| O.N.87_B_6 | 35.81415261 | 22.33897461 | O_N_1_15A | 25.85408456 | 20.99592596 | O_N_35_31 | 33.6750165 | 20.42489448 | O_N_54A_31 | 66.63277192 | 17.52702176
| O.N.87_B_7 | 37.88032026 | 29.15673814 | O_N_1_21 | 55.31779809 | 24.35041854 | O_N_35_33 | 20.46757803 | 17.58768378 | O_N_14A_27 | 81.38928335 | 37.06360908
Mean |  | 48.8918 | 26.56509 |  | 54.83771 | 25.1529 |  | 60.6294634 | 20.66522 |  | 73.03685 | 29.26541 |  | 69.60031 | 41.73261
70 µm | Unheated |  |  | F1S |  |  | F2S |  |  | F1F |  |  | F2F
| Flake | Average Curvature | Standard Deviation | Flake | Average Curvature | Standard Deviation | Flake | Average Curvature | Standard Deviation | Flake | Average Curvature | Standard Deviation | Flake | Average Curvature | Standard Deviation
| O.N.87_A_14 | 35.15309869 | 24.14964977 | O_N_37_2 | 26.56456003 | 14.09150994 | O_N_31_3A | 32.70757055 | 9.771100264 | O_N_38_2 | 31.34605593 | 8.596575775 | O_N_32A-3 | 31.52380515 | 7.759765161
| O.N.87_A_17 | 29.09817165 | 23.56434843 | O_N_37_3A | 35.8459963 | 27.92952264 | O_N_31_5A | 29.79198633 | 9.594966984 | O_N_38_3 | 38.15646672 | 15.35078302 | O_N_32A-21 | 39.90820781 | 25.52086669
| O.N.87_A_19 | 25.53296469 | 18.40787722 | O_N_37_4A | 38.26304223 | 24.97820151 | O_N_31_8 | 31.51484461 | 5.10521904 | O_N_38_9 | 71.23855521 | 109.8291941 | O_N_32A-29 | 31.94415219 | 9.40953769
| O.N.87_A_22 | 26.9490122 | 24.32568356 | O_N_37_8A | 27.27630286 | 7.194769217 | O_N_31_12A | 37.92745915 | 21.5549671 | O_N_38_10 | 32.44609156 | 23.14284751 | O_N_32B-3 | 31.77279683 | 6.31260934
| O.N.87_A_29 | 27.1332422 | 20.12570004 | O_N_37_8B | 18.57515363 | 14.72260144 | O_N_31_12B | 30.49690284 | 6.420597375 | O_N_38_13 | 59.72724689 | 75.73565288 | O_N_32B-7 | 32.25459403 | 20.17600763
| O.N.87_A_4 | 25.10018044 | 19.34677743 | O_N_37_12A | 24.08041632 | 14.7934935 | O_N_31_16 | 38.15198394 | 21.93093364 | O_N_38_18 | 36.17892124 | 24.08685771 | O_N_32B-16 | 69.88188695 | 128.0684803
| O.N.87_A_5 | 21.68203337 | 10.66295737 | O_N_37_17A | 38.31614431 | 27.0694173 | O_N_31_26 | 26.88703785 | 15.25325452 | O_N_38_20 | 31.13973825 | 6.857575444 | O_N_32C-3 | 29.59405392 | 12.03731789
| O.N.87_A_9 | 25.97597141 | 8.753868559 | O_N_37_21 | 44.54751869 | 25.35094501 | O_N_31_28 | 32.6227257 | 27.47411283 | O_N_38_22A | 25.54213885 | 4.422979343 | O_N_32C-4 | 37.03145837 | 14.19352009
| O.N.87_B_13 | 38.70544437 | 17.6834319 | O_N_37_30 | 29.48545144 | 4.16008507 | O_N_31_32 | 32.83819502 | 25.27221167 | O_N_38_25 | 27.7424107 | 4.342082283 | O_N_32C-7 | 55.04565392 | 105.1404151
| O.N.87_B_19 | 25.96131532 | 9.337556761 | O_N_37_45 | 41.33197011 | 34.83522244 | O_N_31_39 | 30.48518123 | 13.08558244 | O_N_54A_15 | 40.904111 | 24.81598806
| O.N.87_B_23 | 33.35283309 | 18.23506245 | O_N_1_1 | 35.8640497 | 28.62239964 | O_N_31_47 | 30.17643771 | 5.257929136 | O_N_2_11B | 25.87987102 | 5.570656568
| O.N.87_B_24 | 24.42350876 | 14.2697655 | O_N_1_6A | 29.05769435 | 15.03184853 | O_N_31_50 | 22.00994066 | 19.05774627 | O_N_2_11A | 28.77457189 | 6.060439969
| O.N.87_B_28 | 27.72478904 | 23.13729134 | O_N_1_7A | 29.29597098 | 33.25565043 | O_N_35_6 | 42.81780898 | 38.89362105 | O_N_2_19 | 42.72961289 | 18.66173828
| O.N.87_B_2 | 23.98846446 | 13.26137073 | O_N_1_7B | 19.79128012 | 9.978111198 | O_N_35_28 | 44.20765966 | 23.86807314 | O_N_14A_4 | 49.96155675 | 56.24099114
| O.N.87_B_31 | 45.12275343 | 57.41642204 | O_N_1_8A | 27.07289947 | 10.99613429 | O_N_35_29 | 25.12387043 | 5.076708936 | O_N_14A_15 | 36.40811394 | 10.5257619
| O.N.87_B_6 | 24.12880653 | 17.50194058 | O_N_1_15A | 17.89657443 | 17.74627791 | O_N_35_31 | 21.66653867 | 9.325496432 | O_N_54A_31 | 32.84338943 | 7.782608473
| O.N.87_B_7 | 27.94966299 | 24.05266691 | O_N_1_21 | 31.54161453 | 28.18305592 | O_N_35_33 | 19.72516516 | 15.00069061 | O_N_14A_27 | 34.4129266 | 36.38719896
Mean |  | 28.70484 | 20.24896 |  | 30.2827435 | 19.9376 |  | 31.12655 | 15.99666 |  | 37.96658 | 25.78882 |  | 39.88407 | 36.51317

## 0.1_3_point_stepping_data
Three Point Stepping Method (0.1 distance from edge apex)
Scales of 10 µm, 15 µm, 20 µm - these measurement scales represent distances bewteen the points used to create triangle vertexs and display the strongest relationships with mechanical records of sharpness (work + force) - Key et al., 2024
10 µm | Unheated |  |  | F1S |  |  | F2S |  |  | F1F |  |  | F2F
| Flake | Average Curvature | Standard Deviation | Flake | Average Curvature | Standard Deviation | Flake | Average Curvature | Standard Deviation | Flake | Average Curvature | Standard Deviation | Flake | Average Curvature | Standard Deviation
| O.N.87_A_14 | 21.64329 | 20.1930581 | O_N_37_2 | 14.5465 | 19.31063404 | O_N_31_3A | 26.99959 | 52.19302864 | O_N_38_2 | 16.14231 | 29.93928952 | O_N_32A-3 | 20.40037 | 23.75866744
| O.N.87_A_17 | 15.68772 | 17.83680979 | O_N_37_3A | 5.711269 | 11.61732257 | O_N_31_5A | 13.92682 | 19.82359099 | O_N_38_3 | 15.41838 | 31.44322005 | O_N_32A-21 | 16.02489 | 25.54033576
| O.N.87_A_19 | 32.32068 | 30.71621361 | O_N_37_4A | 21.78813 | 31.13876267 | O_N_31_8 | 19.36788 | 38.95016361 | O_N_38_9 | 21.37649 | 33.38776297 | O_N_32A-29 | 18.81526 | 29.00361883
| O.N.87_A_22 | 29.69324 | 30.41358123 | O_N_37_8A | 16.52887 | 22.08174907 | O_N_31_12A | 19.56057 | 39.51323794 | O_N_38_10 | 11.1524 | 19.57838798 | O_N_32B-3 | 17.03776 | 35.0219121
| O.N.87_A_29 | 10.4921 | 9.664216578 | O_N_37_8B | 30.06739 | 36.55670559 | O_N_31_12B | 26.35984 | 46.58417451 | O_N_38_13 | 18.4213 | 30.51370802 | O_N_32B-7 | 16.04498 | 26.04715244
| O.N.87_A_4 | 24.39997 | 35.26870715 | O_N_37_12A | 21.70097 | 33.62214121 | O_N_31_16 | 36.1645 | 63.44294093 | O_N_38_18 | 24.51321 | 28.78318774 | O_N_32B-16 | 21.96397 | 36.82466569
| O.N.87_A_5 | 15.66637 | 19.70190614 | O_N_37_17A | 20.25659 | 26.33264201 | O_N_31_26 | 18.37778 | 23.21966793 | O_N_38_20 | 15.49977 | 27.03142835 | O_N_32C-3 | 28.7347 | 39.250283
| O.N.87_A_9 | 8.753689 | 13.51590798 | O_N_37_21 | 27.97023 | 48.53570466 | O_N_31_28 | 12.55138 | 16.73363363 | O_N_38_22A | 16.04263 | 28.12013386 | O_N_32C-4 | 19.876 | 35.07043681
| O.N.87_B_13 | 16.13869 | 26.45713603 | O_N_37_30 | 14.208 | 29.59571448 | O_N_31_32 | 25.1662 | 45.90233795 | O_N_38_25 | 17.44711 | 27.24181406 | O_N_32C-7 | 20.05156 | 35.99628669
| O.N.87_B_19 | 18.09333 | 24.55908555 | O_N_37_45 | 12.17081 | 23.39155789 | O_N_31_39 | 19.87951 | 23.37487603 | O_N_54A_15 | 51.07154 | 55.42654135
| O.N.87_B_23 | 18.30865 | 19.38358294 | O_N_1_1 | 8.352514 | 9.239885597 | O_N_31_47 | 36.92562 | 48.9340253 | O_N_2_11B | 18.40112 | 26.36501431
| O.N.87_B_24 | 13.85625 | 12.99127852 | O_N_1_6A | 16.52272 | 18.7892586 | O_N_31_50 | 32.25111 | 40.31094025 | O_N_2_11A | 18.91616 | 35.12064698
| O.N.87_B_28 | 25.87038 | 28.68195328 | O_N_1_7A | 22.33411 | 37.69731484 | O_N_35_6 | 18.10807 | 32.9094658 | O_N_2_19 | 14.94304 | 26.55871649
| O.N.87_B_2 | 24.7481 | 44.36178569 | O_N_1_7B | 22.56923 | 35.20012528 | O_N_35_28 | 18.06892 | 31.60378978 | O_N_14A_4 | 14.87709 | 25.75115153
| O.N.87_B_31 | 23.37009 | 32.11255548 | O_N_1_8A | 18.20439 | 27.58669569 | O_N_35_29 | 17.05789 | 36.22264326 | O_N_14A_15 | 19.94314 | 38.28154868
| O.N.87_B_6 | 19.45069 | 17.5465877 | O_N_1_15A | 12.66812 | 11.57190099 | O_N_35_31 | 17.4603 | 18.66138444 | O_N_54A_31 | 15.68479 | 24.75894751
| O.N.87_B_7 | 12.96843 | 13.71179121 | O_N_1_21 | 21.19777 | 17.80548327 | O_N_35_33 | 16.16864 | 22.88510589 | O_N_14A_27 | 20.47147 | 32.53266106
Mean |  | 19.49775 | 23.35977 |  | 18.04692 | 25.88668 |  | 22.02321 | 35.36853 |  | 19.4307 | 30.6373 |  | 19.88328 | 31.83481764
15 µm | Unheated |  |  | F1S |  |  | F2S |  |  | F1F |  |  | F2F
| Flake | Average Curvature | Standard Deviation | Flake | Average Curvature | Standard Deviation | Flake | Average Curvature | Standard Deviation | Flake | Average Curvature | Standard Deviation | Flake | Average Curvature | Standard Deviation
| O.N.87_A_14 | 17.56902 | 19.3608092 | O_N_37_2 | 12.61593 | 16.4228905 | O_N_31_3A | 22.21955 | 33.4668391 | O_N_38_2 | 13.7956 | 24.35306432 | O_N_32A-3 | 17.18249 | 19.70605663
| O.N.87_A_17 | 13.31041 | 17.40237279 | O_N_37_3A | 5.150042 | 10.87646376 | O_N_31_5A | 12.84221 | 15.69219645 | O_N_38_3 | 14.19901 | 22.80452561 | O_N_32A-21 | 13.66746 | 21.96305364
| O.N.87_A_19 | 27.43447 | 25.9904611 | O_N_37_4A | 19.33189 | 27.40596288 | O_N_31_8 | 18.4936 | 31.16941139 | O_N_38_9 | 21.6832 | 32.17706739 | O_N_32A-29 | 16.85015 | 26.03053164
| O.N.87_A_22 | 22.40966 | 23.50863586 | O_N_37_8A | 14.39872 | 20.64780162 | O_N_31_12A | 17.66951 | 29.97886711 | O_N_38_10 | 9.741605 | 16.35106649 | O_N_32B-3 | 16.32963 | 29.22725852
| O.N.87_A_29 | 9.0886 | 9.951044839 | O_N_37_8B | 17.19348 | 22.69031681 | O_N_31_12B | 21.50645 | 37.74456473 | O_N_38_13 | 16.40298 | 26.14931483 | O_N_32B-7 | 14.0652 | 24.00782792
| O.N.87_A_4 | 21.15474 | 31.42824954 | O_N_37_12A | 17.85671 | 29.98966085 | O_N_31_16 | 29.85244 | 54.30186754 | O_N_38_18 | 19.99847 | 21.52876697 | O_N_32B-16 | 23.50611 | 35.65465485
| O.N.87_A_5 | 14.0991 | 18.5577684 | O_N_37_17A | 14.20355 | 23.07951443 | O_N_31_26 | 15.35871 | 20.65741349 | O_N_38_20 | 13.85978 | 24.17863319 | O_N_32C-3 | 23.21632 | 29.91654382
| O.N.87_A_9 | 7.746037 | 11.85764951 | O_N_37_21 | 24.71685 | 43.11842371 | O_N_31_28 | 11.66366 | 15.33394942 | O_N_38_22A | 13.29321 | 24.77265019 | O_N_32C-4 | 16.69596 | 27.86137858
| O.N.87_B_13 | 14.82921 | 25.2138499 | O_N_37_30 | 11.33479 | 21.55759631 | O_N_31_32 | 21.995 | 39.31146776 | O_N_38_25 | 15.47301 | 24.66540282 | O_N_32C-7 | 18.17074 | 32.36614266
| O.N.87_B_19 | 15.19815 | 21.90452793 | O_N_37_45 | 11.41781 | 22.72534382 | O_N_31_39 | 16.66792 | 18.81753045 | O_N_54A_15 | 43.584 | 31.65679922
| O.N.87_B_23 | 15.69913 | 16.70446902 | O_N_1_1 | 6.409726 | 7.133197448 | O_N_31_47 | 33.5565 | 45.15615975 | O_N_2_11B | 16.8182 | 25.0666382
| O.N.87_B_24 | 11.22017 | 10.47082454 | O_N_1_6A | 14.7416 | 17.08735818 | O_N_31_50 | 24.97079 | 32.57499266 | O_N_2_11A | 15.18233 | 25.07783409
| O.N.87_B_28 | 22.7886 | 23.00054778 | O_N_1_7A | 19.71249 | 31.93923238 | O_N_35_6 | 15.7646 | 24.47334298 | O_N_2_19 | 12.83559 | 23.33381342
| O.N.87_B_2 | 20.498 | 32.62207301 | O_N_1_7B | 17.94342 | 28.53557247 | O_N_35_28 | 16.207 | 26.72556352 | O_N_14A_4 | 12.90463 | 21.03689491
| O.N.87_B_31 | 18.79241 | 24.45539961 | O_N_1_8A | 15.06953 | 22.36650422 | O_N_35_29 | 14.35939 | 29.69955893 | O_N_14A_15 | 16.2594 | 28.98467738
| O.N.87_B_6 | 15.48934 | 14.14295394 | O_N_1_15A | 11.80949 | 10.96223732 | O_N_35_31 | 13.75196 | 14.50909573 | O_N_54A_31 | 13.41673 | 21.83792961
| O.N.87_B_7 | 11.25418 | 12.20293867 | O_N_1_21 | 15.89188 | 13.70386997 | O_N_35_33 | 14.89543 | 20.95886876 | O_N_14A_27 | 18.84074 | 29.02214262
Mean |  | 16.38713 | 19.92792 |  | 14.69399 | 21.77894 |  | 18.92792 | 28.85716 |  | 16.95815 | 24.88219 |  | 17.74267 | 27.41483
20 µm | Unheated |  |  | F1S |  |  | F2S |  |  | F1F |  |  | F2F
| Flake | Average Curvature | Standard Deviation | Flake | Average Curvature | Standard Deviation | Flake | Average Curvature | Standard Deviation | Flake | Average Curvature | Standard Deviation | Flake | Average Curvature | Standard Deviation
| O.N.87_A_14 | 14.65536 | 18.68450616 | O_N_37_2 | 11.11523 | 14.44929342 | O_N_31_3A | 18.58763 | 26.37634262 | O_N_38_2 | 12.35394 | 20.06138287 | O_N_32A-3 | 15.60695 | 17.07642396
| O.N.87_A_17 | 12.17656 | 15.42857595 | O_N_37_3A | 4.458229 | 9.35455128 | O_N_31_5A | 11.62336 | 15.07904774 | O_N_38_3 | 14.0373 | 20.76753605 | O_N_32A-21 | 12.17655 | 18.70299985
| O.N.87_A_19 | 24.23969 | 23.56939296 | O_N_37_4A | 16.50858 | 23.29976007 | O_N_31_8 | 17.40178 | 27.6899049 | O_N_38_9 | 18.92763 | 28.85928357 | O_N_32A-29 | 14.4903 | 21.88785341
| O.N.87_A_22 | 16.38481 | 17.85248139 | O_N_37_8A | 12.1493 | 18.78216739 | O_N_31_12A | 15.93767 | 23.34935173 | O_N_38_10 | 9.066301 | 15.02732743 | O_N_32B-3 | 15.05431 | 25.13558536
| O.N.87_A_29 | 8.454831 | 9.375455089 | O_N_37_8B | 12.59548 | 15.76933976 | O_N_31_12B | 16.79392 | 26.41411771 | O_N_38_13 | 14.41423 | 21.82856808 | O_N_32B-7 | 12.43124 | 19.58601178
| O.N.87_A_4 | 18.45457 | 27.1459246 | O_N_37_12A | 15.37967 | 27.03978531 | O_N_31_16 | 26.07152 | 45.75368306 | O_N_38_18 | 16.19052 | 17.52013578 | O_N_32B-16 | 20.83188 | 31.97373238
| O.N.87_A_5 | 12.5158 | 17.13513215 | O_N_37_17A | 12.4274 | 20.61466855 | O_N_31_26 | 12.89046 | 17.49148024 | O_N_38_20 | 11.9893 | 20.93116809 | O_N_32C-3 | 19.27866 | 24.32385118
| O.N.87_A_9 | 6.635157 | 10.48267059 | O_N_37_21 | 20.67454 | 34.80690224 | O_N_31_28 | 10.73436 | 14.14303873 | O_N_38_22A | 11.44503 | 20.50746845 | O_N_32C-4 | 14.80151 | 24.10884744
| O.N.87_B_13 | 11.54733 | 21.81559279 | O_N_37_30 | 10.86926 | 18.84126998 | O_N_31_32 | 18.28071 | 31.49740403 | O_N_38_25 | 13.4881 | 21.65822098 | O_N_32C-7 | 16.33383 | 28.4005131
| O.N.87_B_19 | 12.3512 | 19.09613782 | O_N_37_45 | 10.73737 | 19.70167572 | O_N_31_39 | 13.82068 | 16.10685396 | O_N_54A_15 | 37.03293 | 29.60264692
| O.N.87_B_23 | 13.15449 | 14.80242173 | O_N_1_1 | 5.051976 | 5.442202592 | O_N_31_47 | 29.20274 | 35.1798162 | O_N_2_11B | 15.46953 | 22.7160871
| O.N.87_B_24 | 9.42902 | 9.770490283 | O_N_1_6A | 13.00208 | 14.27712444 | O_N_31_50 | 18.34811 | 23.4406495 | O_N_2_11A | 13.01997 | 19.989529
| O.N.87_B_28 | 19.42275 | 19.20863428 | O_N_1_7A | 16.07379 | 28.35958012 | O_N_35_6 | 13.49898 | 21.67326866 | O_N_2_19 | 11.23861 | 20.8031098
| O.N.87_B_2 | 17.10765 | 24.8677785 | O_N_1_7B | 14.09251 | 23.57749589 | O_N_35_28 | 14.85264 | 22.02929008 | O_N_14A_4 | 11.57483 | 18.72412878
| O.N.87_B_31 | 16.9129 | 20.64530328 | O_N_1_8A | 13.30313 | 19.73160457 | O_N_35_29 | 12.15753 | 24.12020717 | O_N_14A_15 | 14.24858 | 24.32217841
| O.N.87_B_6 | 13.03222 | 11.59333146 | O_N_1_15A | 11.25956 | 10.49119776 | O_N_35_31 | 12.02635 | 11.19729844 | O_N_54A_31 | 12.19882 | 19.36161936
| O.N.87_B_7 | 10.34847 | 11.58089826 | O_N_1_21 | 12.97925 | 12.28712226 | O_N_35_33 | 13.89877 | 19.11613098 | O_N_14A_27 | 15.96404 | 24.75250132
Mean |  | 13.93075 | 17.23851 |  | 12.51043 | 18.63681 |  | 16.24278 | 23.56811 |  | 14.86233 | 21.6137 |  | 15.66725 | 23.4662

## 0.5_3_point_stepping_data
Three Point Stepping Method (0.5 distance from edge apex)
Scales of 10 µm, 15 µm, 20 µm - these measurement scales represent distances bewteen the points used to create triangle vertexs and display the strongest relationships with mechanical records of sharpness (work + force) - Key et al., 2024
| Poznan CT | Cambridge CT
10 µm | Unheated |  |  | F1S |  |  | F2S |  |  | F1F |  |  | F2F
| Flake | Average Curvature | Standard Deviation | Flake | Average Curvature | Standard Deviation | Flake | Average Curvature | Standard Deviation | Flake | Average Curvature | Standard Deviation | Flake | Average Curvature | Standard Deviation
| O.N.87_A_14 | 11.63057 | 13.01415 | O_N_37_2 | 27.19887 | 37.31614 | O_N_31_3A | 8.910439 | 27.07066 | O_N_38_2 | 6.628011 | 14.59707 | O_N_32A-3 | 9.628384 | 13.85588
| O.N.87_A_17 | 12.00341 | 12.89984 | O_N_37_3A | 4.501226 | 8.058778 | O_N_31_5A | 6.458603 | 10.43202 | O_N_38_3 | 6.427312 | 16.25014 | O_N_32A-21 | 15.39757 | 28.58166
| O.N.87_A_19 | 28.87123 | 34.51558 | O_N_37_4A | 9.397971 | 18.00434 | O_N_31_8 | 7.1318 | 18.9288459 | O_N_38_9 | 12.49888 | 22.53927 | O_N_32A-29 | 6.828913 | 15.02992
| O.N.87_A_22 | 19.06791 | 23.4688 | O_N_37_8A | 17.54486 | 29.07157 | O_N_31_12A | 9.528536 | 20.69396 | O_N_38_10 | 7.91759 | 11.85947 | O_N_32B-3 | 8.281818 | 18.00447857
| O.N.87_A_29 | 9.326854 | 8.140487 | O_N_37_8B | 15.61859 | 26.29186 | O_N_31_12B | 15.73899 | 27.94381 | O_N_38_13 | 6.196916 | 15.42332 | O_N_32B-7 | 6.76582 | 15.15587
| O.N.87_A_4 | 11.19261 | 18.26398 | O_N_37_12A | 13.04513 | 18.20985 | O_N_31_16 | 18.90132 | 42.35693 | O_N_38_18 | 14.95971 | 27.20809 | O_N_32B-16 | 9.573257 | 18.90322
| O.N.87_A_5 | 13.82921 | 14.91521 | O_N_37_17A | 13.8967 | 22.23793 | O_N_31_26 | 13.37777 | 18.64273 | O_N_38_20 | 6.028748 | 14.26112 | O_N_32C-3 | 17.86042 | 30.0141
| O.N.87_A_9 | 7.125082 | 8.718062 | O_N_37_21 | 10.53335 | 26.14316 | O_N_31_28 | 6.358488 | 9.275841 | O_N_38_22A | 7.013554 | 14.63099 | O_N_32C-4 | 7.630671 | 17.93336
| O.N.87_B_13 | 10.40417 | 15.53914 | O_N_37_30 | 7.037952 | 14.82606 | O_N_31_32 | 9.732266 | 26.35969 | O_N_38_25 | 8.999603 | 14.30213 | O_N_32C-7 | 8.218787 | 17.80117
| O.N.87_B_19 | 9.960715 | 14.01943 | O_N_37_45 | 5.136058 | 12.47412 | O_N_31_39 | 9.691849 | 14.92395 | O_N_54A_15 | 26.11859 | 37.71392
| O.N.87_B_23 | 14.33393 | 16.73921 | O_N_1_1 | 12.12501 | 12.70416 | O_N_31_47 | 16.34731 | 30.79033 | O_N_2_11B | 6.950389 | 14.45939
| O.N.87_B_24 | 15.03043 | 19.85198856 | O_N_1_6A | 10.98921 | 13.99328 | O_N_31_50 | 14.54423 | 27.33791 | O_N_2_11A | 7.882655 | 16.85479
| O.N.87_B_28 | 18.98147 | 23.5492 | O_N_1_7A | 14.01343 | 20.8523 | O_N_35_6 | 8.384432 | 17.34179 | O_N_2_19 | 11.67426 | 16.52181
| O.N.87_B_2 | 17.85274 | 25.46027 | O_N_1_7B | 20.11413 | 27.7347 | O_N_35_28 | 7.010677 | 15.76978 | O_N_14A_4 | 8.75053 | 15.29765
| O.N.87_B_31 | 24.20638 | 34.03501 | O_N_1_8A | 15.81528 | 19.2523 | O_N_35_29 | 7.588633 | 19.53868 | O_N_14A_15 | 5.645962 | 19.09927985
| O.N.87_B_6 | 17.52075 | 17.39301198 | O_N_1_15A | 18.11056 | 19.82778757 | O_N_35_31 | 10.07539 | 13.20936 | O_N_54A_31 | 7.044595 | 12.89975
| O.N.87_B_7 | 8.844622 | 8.365112 | O_N_1_21 | 21.30611 | 27.88693 | O_N_35_33 | 6.350961 | 12.47197 | O_N_14A_27 | 6.721479 | 17.4515
Mean |  | 14.71659 | 18.16991 |  | 13.90497 | 20.8756 |  | 10.36069 | 20.7699 |  | 9.262282 | 17.72763 |  | 10.02063 | 19.47552
15 µm | Unheated |  |  | F1S |  |  | F2S |  |  | F1F |  |  | F2F
| Flake | Average Curvature | Standard Deviation | Flake | Average Curvature | Standard Deviation | Flake | Average Curvature | Standard Deviation | Flake | Average Curvature | Standard Deviation | Flake | Average Curvature | Standard Deviation
| O.N.87_A_14 | 8.997231 | 11.50377 | O_N_37_2 | 23.32081 | 32.75469 | O_N_31_3A | 7.11866 | 18.16727 | O_N_38_2 | 5.203609 | 11.92691 | O_N_32A-3 | 7.585013 | 11.54581
| O.N.87_A_17 | 10.23999 | 11.09463 | O_N_37_3A | 3.886622 | 7.537724 | O_N_31_5A | 5.330912 | 8.638776 | O_N_38_3 | 5.277027 | 12.14134 | O_N_32A-21 | 11.54844 | 17.27922
| O.N.87_A_19 | 24.1006 | 23.47284 | O_N_37_4A | 8.013296 | 15.77846 | O_N_31_8 | 6.041648 | 15.61993 | O_N_38_9 | 10.35742 | 19.03322 | O_N_32A-29 | 5.888139 | 13.49643
| O.N.87_A_22 | 15.99474 | 18.54475 | O_N_37_8A | 14.45249 | 21.31725 | O_N_31_12A | 8.377918 | 16.45244 | O_N_38_10 | 6.800376 | 10.0053 | O_N_32B-3 | 7.460462 | 15.29492
| O.N.87_A_29 | 7.766988 | 7.258998 | O_N_37_8B | 9.625659 | 16.06308 | O_N_31_12B | 14.00075 | 23.82011 | O_N_38_13 | 5.246654 | 13.29948 | O_N_32B-7 | 5.764737 | 13.87814
| O.N.87_A_4 | 9.597484 | 16.10792 | O_N_37_12A | 11.74549 | 16.02891 | O_N_31_16 | 13.99319 | 33.39742 | O_N_38_18 | 11.28653 | 16.8925 | O_N_32B-16 | 8.854285 | 18.15278
| O.N.87_A_5 | 11.58352 | 13.05193 | O_N_37_17A | 9.335877 | 14.61558 | O_N_31_26 | 10.50984 | 15.74699 | O_N_38_20 | 5.039334 | 12.7767 | O_N_32C-3 | 14.71115 | 22.98462
| O.N.87_A_9 | 5.97746 | 7.473021 | O_N_37_21 | 8.469796 | 22.95622 | O_N_31_28 | 5.27415 | 8.482335 | O_N_38_22A | 5.535702 | 12.68422 | O_N_32C-4 | 6.220931 | 14.38376
| O.N.87_B_13 | 9.33315 | 14.43574 | O_N_37_30 | 5.317266 | 10.89498 | O_N_31_32 | 7.64036 | 21.71538 | O_N_38_25 | 6.895007 | 12.68479 | O_N_32C-7 | 6.827614 | 16.01546
| O.N.87_B_19 | 8.343568 | 12.20779 | O_N_37_45 | 4.527714 | 12.04668 | O_N_31_39 | 7.689799 | 12.10222 | O_N_54A_15 | 21.59004 | 25.27161
| O.N.87_B_23 | 11.81405 | 13.51955 | O_N_1_1 | 9.866217 | 9.726157 | O_N_31_47 | 13.50815 | 27.88135 | O_N_2_11B | 6.006705 | 13.63637
| O.N.87_B_24 | 11.18093 | 14.22637 | O_N_1_6A | 9.106122 | 11.79368 | O_N_31_50 | 11.40593 | 21.96372 | O_N_2_11A | 5.942804 | 12.35925
| O.N.87_B_28 | 16.10199 | 18.49428 | O_N_1_7A | 11.65172 | 17.74089 | O_N_35_6 | 7.100455 | 13.15311 | O_N_2_19 | 9.962986 | 14.02736
| O.N.87_B_2 | 14.02577 | 18.85717 | O_N_1_7B | 15.97912 | 20.93046 | O_N_35_28 | 6.013104 | 13.46698 | O_N_14A_4 | 7.007611 | 12.3389
| O.N.87_B_31 | 19.31299 | 22.61645 | O_N_1_8A | 12.5934 | 14.2728 | O_N_35_29 | 5.983123 | 15.96619 | O_N_14A_15 | 4.629866 | 14.63292
| O.N.87_B_6 | 13.72363 | 13.01448 | O_N_1_15A | 15.32587 | 17.29646 | O_N_35_31 | 7.462183 | 9.951687 | O_N_54A_31 | 5.64309 | 11.29178
| O.N.87_B_7 | 6.973227 | 7.083481 | O_N_1_21 | 17.99366 | 22.05156 | O_N_35_33 | 5.480247 | 11.45942 | O_N_14A_27 | 5.852215 | 15.70413
Mean |  | 12.06278 | 14.29195 |  | 11.24771 | 16.69445 |  | 8.407672 | 16.94031 |  | 7.545704 | 14.15922 |  | 8.317864 | 15.89235
20 µm | Unheated |  |  | F1S |  |  | F2S |  |  | F1F |  |  | F2F
| Flake | Average Curvature | Standard Deviation | Flake | Average Curvature | Standard Deviation | Flake | Average Curvature | Standard Deviation | Flake | Average Curvature | Standard Deviation | Flake | Average Curvature | Standard Deviation
| O.N.87_A_14 | 7.302559 | 10.66228 | O_N_37_2 | 20.21272 | 27.5098 | O_N_31_3A | 5.793756 | 14.55271 | O_N_38_2 | 4.32225 | 10.00335 | O_N_32A-3 | 6.312286 | 10.2614
| O.N.87_A_17 | 8.777454 | 9.462478 | O_N_37_3A | 3.381298 | 6.495841 | O_N_31_5A | 4.703593 | 8.171533 | O_N_38_3 | 4.716425 | 11.27904 | O_N_32A-21 | 9.489553 | 12.35323822
| O.N.87_A_19 | 21.64777 | 20.86991 | O_N_37_4A | 6.577396 | 13.41997 | O_N_31_8 | 5.346841 | 14.04716 | O_N_38_9 | 8.795889 | 16.01209 | O_N_32A-29 | 4.879419 | 11.46599
| O.N.87_A_22 | 13.58716 | 15.23424 | O_N_37_8A | 12.66316 | 18.25701 | O_N_31_12A | 7.57364 | 13.55445 | O_N_38_10 | 5.802367 | 8.84391 | O_N_32B-3 | 6.681147 | 13.25486
| O.N.87_A_29 | 6.393972 | 6.506022 | O_N_37_8B | 7.309007 | 11.11965 | O_N_31_12B | 11.88462 | 19.11367 | O_N_38_13 | 4.47964 | 11.2354 | O_N_32B-7 | 4.862403 | 11.52102
| O.N.87_A_4 | 8.141609 | 13.91551 | O_N_37_12A | 10.65456 | 14.15412 | O_N_31_16 | 10.58346 | 24.69338 | O_N_38_18 | 8.311479 | 12.44991 | O_N_32B-16 | 7.629655 | 16.1661
| O.N.87_A_5 | 10.01933 | 11.29855 | O_N_37_17A | 7.28677 | 12.43647 | O_N_31_26 | 8.67661 | 13.21311 | O_N_38_20 | 4.301459 | 11.07936 | O_N_32C-3 | 12.90935 | 18.91126
| O.N.87_A_9 | 5.0469 | 6.603387 | O_N_37_21 | 6.544082 | 18.56685 | O_N_31_28 | 4.65814 | 7.800448 | O_N_38_22A | 4.504784 | 10.51092 | O_N_32C-4 | 5.185635 | 12.55707
| O.N.87_B_13 | 7.974487 | 12.36855 | O_N_37_30 | 4.42117 | 9.623122 | O_N_31_32 | 6.198674 | 17.52617 | O_N_38_25 | 5.349586 | 10.94532 | O_N_32C-7 | 5.7985 | 14.12484
| O.N.87_B_19 | 6.975346 | 10.41271 | O_N_37_45 | 3.922473 | 10.59852 | O_N_31_39 | 6.070071 | 10.27759 | O_N_54A_15 | 18.05311 | 22.84332
| O.N.87_B_23 | 10.14698 | 11.50839 | O_N_1_1 | 8.184932 | 8.276285 | O_N_31_47 | 11.00194 | 22.39082 | O_N_2_11B | 5.260027 | 12.42757
| O.N.87_B_24 | 8.615844 | 9.599082547 | O_N_1_6A | 7.989484 | 10.04537 | O_N_31_50 | 9.180953 | 16.87482 | O_N_2_11A | 4.915587 | 9.998236
| O.N.87_B_28 | 13.8475 | 15.81439 | O_N_1_7A | 9.797503 | 15.49181 | O_N_35_6 | 5.971694 | 11.5072 | O_N_2_19 | 8.383477 | 12.43045
| O.N.87_B_2 | 12.20253 | 14.76735 | O_N_1_7B | 13.28381 | 16.97998 | O_N_35_28 | 5.356681 | 11.34054 | O_N_14A_4 | 5.808658 | 10.08186
| O.N.87_B_31 | 16.50831 | 18.87976 | O_N_1_8A | 9.960385 | 11.84446 | O_N_35_29 | 4.74962 | 13.02451 | O_N_14A_15 | 4.043016 | 12.3774
| O.N.87_B_6 | 10.98657 | 10.52071 | O_N_1_15A | 13.05527 | 15.7694 | O_N_35_31 | 6.032493 | 7.872947 | O_N_54A_31 | 4.84608 | 10.06709
| O.N.87_B_7 | 5.656093 | 6.441391 | O_N_1_21 | 16.13504 | 19.093 | O_N_35_33 | 4.800341 | 10.55155 | O_N_14A_27 | 4.975142 | 13.38218
Mean |  | 10.22532 | 12.05087 |  | 9.492886 | 14.09892 |  | 6.975478 | 13.91251 |  | 6.28641 | 12.11573 |  | 7.083105 | 13.40175

## 1.0_3_point_stepping_data
Three Point Stepping Method (1.0 distance from edge apex)
Scales of 10 µm, 15 µm, 20 µm - these measurement scales represent distances bewteen the points used to create triangle vertexs and display the strongest relationships with mechanical records of sharpness (work + force) - Key et al., 2024
| Poznan CT | Cambridge CT
10 µm | Unheated |  |  | F1S |  |  | F2S |  |  | F1F |  |  | F2F
| Flake | Average Curvature | Standard Deviation | Flake | Average Curvature | Standard Deviation | Flake | Average Curvature | Standard Deviation | Flake | Average Curvature | Standard Deviation | Flake | Average Curvature | Standard Deviation
| O.N.87_A_14 | 11.46698 | 11.13515411 | O_N_37_2 | 18.99352 | 31.32714489 | O_N_31_3A | 6.119238 | 19.53870591 | O_N_38_2 | 5.197005 | 10.73859181 | O_N_32A-3 | 7.205219 | 10.61550584
| O.N.87_A_17 | 9.895538 | 10.62801427 | O_N_37_3A | 6.842409 | 10.89381623 | O_N_31_5A | 6.768006 | 8.889080848 | O_N_38_3 | 4.455654 | 12.02433435 | O_N_32A-21 | 13.42768 | 22.49170097
| O.N.87_A_19 | 26.93386 | 32.79213604 | O_N_37_4A | 6.546555 | 13.72438964 | O_N_31_8 | 5.948816 | 13.95173805 | O_N_38_9 | 9.671619 | 17.34939716 | O_N_32A-29 | 5.931422 | 11.31158307
| O.N.87_A_22 | 18.78452 | 26.94577752 | O_N_37_8A | 18.68223 | 30.7931381 | O_N_31_12A | 7.744045 | 16.12282065 | O_N_38_10 | 6.308391 | 9.227323451 | O_N_32B-3 | 5.966781 | 13.51743154
| O.N.87_A_29 | 8.702264 | 7.73320425 | O_N_37_8B | 10.77069 | 21.13386515 | O_N_31_12B | 11.53538 | 21.73737487 | O_N_38_13 | 7.005417 | 12.65121988 | O_N_32B-7 | 6.179752 | 11.47375556
| O.N.87_A_4 | 9.677904 | 13.89794314 | O_N_37_12A | 10.67762 | 15.04365054 | O_N_31_16 | 21.28886 | 41.33674315 | O_N_38_18 | 11.42455 | 20.37254547 | O_N_32B-16 | 6.731348 | 14.01135303
| O.N.87_A_5 | 10.89084 | 12.4898556 | O_N_37_17A | 9.584328 | 16.46668811 | O_N_31_26 | 9.786081 | 14.78299387 | O_N_38_20 | 6.673126 | 13.08371731 | O_N_32C-3 | 13.16934 | 24.24853958
| O.N.87_A_9 | 7.160052 | 7.740436389 | O_N_37_21 | 14.65579 | 30.54240954 | O_N_31_28 | 5.758414 | 7.485662535 | O_N_38_22A | 6.413251 | 11.65860355 | O_N_32C-4 | 6.062224 | 13.2429218
| O.N.87_B_13 | 9.73174 | 12.82357872 | O_N_37_30 | 7.39671 | 13.15848113 | O_N_31_32 | 6.654952 | 19.43960428 | O_N_38_25 | 7.624595 | 11.59224054 | O_N_32C-7 | 6.898971 | 14.13011241
| O.N.87_B_19 | 10.78095 | 12.3211511 | O_N_37_45 | 4.955171 | 10.62911025 | O_N_31_39 | 8.587417 | 12.4720363 | O_N_54A_15 | 23.78029 | 33.14530823
| O.N.87_B_23 | 13.0703 | 14.81458699 | O_N_1_1 | 12.47741 | 15.54028598 | O_N_31_47 | 11.69501 | 23.77871576 | O_N_2_11B | 5.487082 | 10.80683986
| O.N.87_B_24 | 21.31068 | 30.9335052 | O_N_1_6A | 20.37471 | 26.71457986 | O_N_31_50 | 14.53351 | 23.69096392 | O_N_2_11A | 6.964625 | 12.64759924
| O.N.87_B_28 | 14.20999 | 19.94708571 | O_N_1_7A | 11.91742 | 16.89569171 | O_N_35_6 | 6.142776 | 12.72848785 | O_N_2_19 | 9.91663 | 13.20739791
| O.N.87_B_2 | 14.67607 | 20.14764795 | O_N_1_7B | 21.03581 | 31.54628937 | O_N_35_28 | 5.568857 | 11.59718284 | O_N_14A_4 | 5.932721 | 11.56793382
| O.N.87_B_31 | 24.69896 | 33.03669365 | O_N_1_8A | 19.99865 | 27.2918314 | O_N_35_29 | 7.396464 | 16.39992826 | O_N_14A_15 | 4.067525 | 13.9079467
| O.N.87_B_6 | 23.10632 | 28.0581875 | O_N_1_15A | 20.7467 | 23.62091046 | O_N_35_31 | 11.58692 | 17.88056949 | O_N_54A_31 | 5.973808 | 9.793381683
| O.N.87_B_7 | 12.88519 | 15.29062868 | O_N_1_21 | 21.6928 | 27.73994784 | O_N_35_33 | 5.329025 | 9.434183894 | O_N_14A_27 | 5.002396 | 12.70101362
Mean |  | 14.58719 | 18.27856 |  | 13.96168 | 21.3566 |  | 8.967281 | 17.13334 |  | 7.758746 | 13.91032 |  | 7.952526 | 15.00477
15 µm | Unheated |  |  | F1S |  |  | F2S |  |  | F1F |  |  | F2F
| Flake | Average Curvature | Standard Deviation | Flake | Average Curvature | Standard Deviation | Flake | Average Curvature | Standard Deviation | Flake | Average Curvature | Standard Deviation | Flake | Average Curvature | Standard Deviation
| O.N.87_A_14 | 9.139598 | 9.361288621 | O_N_37_2 | 15.97714 | 27.45859662 | O_N_31_3A | 4.814339 | 13.20178564 | O_N_38_2 | 4.039475 | 8.750876652 | O_N_32A-3 | 5.639697 | 8.730629691
| O.N.87_A_17 | 8.430978 | 9.200767593 | O_N_37_3A | 5.549217 | 8.928603824 | O_N_31_5A | 5.177549 | 6.97742011 | O_N_38_3 | 3.596083 | 9.005967021 | O_N_32A-21 | 9.982198 | 14.06364682
| O.N.87_A_19 | 22.12152 | 23.34639627 | O_N_37_4A | 5.36423 | 11.99329754 | O_N_31_8 | 4.6706 | 11.44206758 | O_N_38_9 | 7.642051 | 14.259329 | O_N_32A-29 | 4.956375 | 10.06137725
| O.N.87_A_22 | 15.55193 | 22.65777331 | O_N_37_8A | 14.97604 | 22.19535845 | O_N_31_12A | 6.510312 | 12.71091139 | O_N_38_10 | 5.166549 | 7.736591538 | O_N_32B-3 | 5.156856 | 11.50476132
| O.N.87_A_29 | 7.00339 | 6.54496526 | O_N_37_8B | 6.868806 | 12.87553359 | O_N_31_12B | 9.836451 | 18.64637717 | O_N_38_13 | 5.846556 | 11.15627344 | O_N_32B-7 | 5.061095 | 10.33780963
| O.N.87_A_4 | 8.354951 | 12.1468125 | O_N_37_12A | 9.252132 | 13.22522973 | O_N_31_16 | 16.70783 | 32.11520963 | O_N_38_18 | 8.449511 | 12.86937202 | O_N_32B-16 | 5.924169 | 13.43478319
| O.N.87_A_5 | 9.132883 | 10.70857948 | O_N_37_17A | 6.534327 | 10.72681908 | O_N_31_26 | 7.455534 | 12.29949769 | O_N_38_20 | 5.504109 | 11.04300889 | O_N_32C-3 | 10.94848 | 18.66866862
| O.N.87_A_9 | 5.61556 | 6.323073016 | O_N_37_21 | 12.25487 | 23.18836161 | O_N_31_28 | 4.444037 | 6.515503038 | O_N_38_22A | 4.888842 | 9.83878226 | O_N_32C-4 | 4.817553 | 10.63757408
| O.N.87_B_13 | 8.4766 | 11.52277986 | O_N_37_30 | 5.635608 | 10.29885641 | O_N_31_32 | 5.225442 | 15.97214073 | O_N_38_25 | 5.706693 | 9.983700396 | O_N_32C-7 | 5.565042 | 12.395631
| O.N.87_B_19 | 8.88081 | 10.34440962 | O_N_37_45 | 4.068063 | 9.760890012 | O_N_31_39 | 6.860107 | 9.979826275 | O_N_54A_15 | 19.30164 | 24.2456235
| O.N.87_B_23 | 10.57894 | 11.92729383 | O_N_1_1 | 9.760774 | 11.11855125 | O_N_31_47 | 9.352948 | 21.34923957 | O_N_2_11B | 4.378698 | 9.993448249
| O.N.87_B_24 | 16.27147 | 22.53261357 | O_N_1_6A | 17.18373 | 21.65784092 | O_N_31_50 | 10.68382 | 17.99114255 | O_N_2_11A | 5.206701 | 9.099847935
| O.N.87_B_28 | 11.9531 | 15.77152849 | O_N_1_7A | 9.873999 | 14.2841728 | O_N_35_6 | 4.958446 | 9.720520667 | O_N_2_19 | 8.352893 | 11.03773199
| O.N.87_B_2 | 11.15576 | 15.0358528 | O_N_1_7B | 15.96698 | 20.30363745 | O_N_35_28 | 4.50451 | 9.830918066 | O_N_14A_4 | 4.674241 | 9.328991635
| O.N.87_B_31 | 19.49299 | 23.55740088 | O_N_1_8A | 15.70505 | 21.87560992 | O_N_35_29 | 6.077824 | 13.38965132 | O_N_14A_15 | 3.182413 | 10.67892102
| O.N.87_B_6 | 18.50666 | 21.82038868 | O_N_1_15A | 17.14109 | 19.37564437 | O_N_35_31 | 8.637439 | 13.53155599 | O_N_54A_31 | 4.665389 | 8.460759418
| O.N.87_B_7 | 9.902781 | 11.46067198 | O_N_1_21 | 17.95755 | 21.68755343 | O_N_35_33 | 4.453175 | 8.614670321 | O_N_14A_27 | 4.155018 | 11.42136974
Mean |  | 11.79823 | 14.36839 |  | 11.18056 | 16.52674 |  | 7.080609 | 13.78167 |  | 6.162169 | 11.11239 |  | 6.450162 | 12.20388
20 µm | Unheated |  |  | F1S |  |  | F2S |  |  | F1F |  |  | F2F
| Flake | Average Curvature | Standard Deviation | Flake | Average Curvature | Standard Deviation | Flake | Average Curvature | Standard Deviation | Flake | Average Curvature | Standard Deviation | Flake | Average Curvature | Standard Deviation
| O.N.87_A_14 | 7.430585 | 8.296025517 | O_N_37_2 | 13.67479 | 23.18690129 | O_N_31_3A | 3.783515 | 10.59139552 | O_N_38_2 | 3.309396 | 7.339196403 | O_N_32A-3 | 4.612699 | 7.728439486
| O.N.87_A_17 | 7.156823 | 7.853303151 | O_N_37_3A | 4.799772 | 7.800032545 | O_N_31_5A | 4.392501 | 6.392498492 | O_N_38_3 | 3.095565 | 8.357962694 | O_N_32A-21 | 7.954148 | 10.07731032
| O.N.87_A_19 | 19.2766 | 19.82493201 | O_N_37_4A | 4.301631 | 10.1928129 | O_N_31_8 | 3.806769 | 10.2300813 | O_N_38_9 | 6.04988 | 12.02044192 | O_N_32A-29 | 4.085139 | 8.440917455
| O.N.87_A_22 | 12.33118 | 17.22177039 | O_N_37_8A | 12.8588 | 19.00589161 | O_N_31_12A | 5.657845 | 10.46273356 | O_N_38_10 | 4.367328 | 6.936421841 | O_N_32B-3 | 4.471104 | 9.983739741
| O.N.87_A_29 | 5.689799 | 5.584522509 | O_N_37_8B | 5.244431 | 8.975213463 | O_N_31_12B | 8.103423 | 15.09076429 | O_N_38_13 | 4.978982 | 9.810803391 | O_N_32B-7 | 4.154621 | 8.582605165
| O.N.87_A_4 | 7.179671 | 10.50058763 | O_N_37_12A | 8.19383 | 11.72439676 | O_N_31_16 | 13.89915 | 25.8460223 | O_N_38_18 | 6.121409 | 9.478372008 | O_N_32B-16 | 4.913833 | 11.95903389
| O.N.87_A_5 | 7.823944 | 9.172028804 | O_N_37_17A | 4.907794 | 8.969222762 | O_N_31_26 | 5.892922 | 10.26459682 | O_N_38_20 | 4.635837 | 9.568238312 | O_N_32C-3 | 9.522789 | 15.47251435
| O.N.87_A_9 | 4.554984 | 5.335954095 | O_N_37_21 | 10.70384 | 19.69550359 | O_N_31_28 | 3.614781 | 5.902957735 | O_N_38_22A | 3.856091 | 8.029935395 | O_N_32C-4 | 3.945161 | 9.27319454
| O.N.87_B_13 | 7.222777 | 9.637427972 | O_N_37_30 | 4.554407 | 8.90493481 | O_N_31_32 | 4.163833 | 12.89944379 | O_N_38_25 | 4.370379 | 8.497388391 | O_N_32C-7 | 4.672696 | 10.71080939
| O.N.87_B_19 | 7.497409 | 8.683534779 | O_N_37_45 | 3.162571 | 8.198141 | O_N_31_39 | 5.30301 | 8.322920431 | O_N_54A_15 | 16.34395 | 21.23073266
| O.N.87_B_23 | 8.663228 | 10.06319729 | O_N_1_1 | 8.009929 | 8.956864333 | O_N_31_47 | 7.371553 | 17.17124344 | O_N_2_11B | 3.621052 | 9.064368984
| O.N.87_B_24 | 12.40183 | 16.06362982 | O_N_1_6A | 15.09955 | 19.17528108 | O_N_31_50 | 8.059932 | 13.57243227 | O_N_2_11A | 3.988525 | 7.267321228
| O.N.87_B_28 | 10.24022 | 13.48714222 | O_N_1_7A | 8.255027 | 12.42451933 | O_N_35_6 | 4.005802 | 8.499572114 | O_N_2_19 | 6.968803 | 9.675633826
| O.N.87_B_2 | 9.662368 | 11.94125634 | O_N_1_7B | 13.39128 | 16.76498916 | O_N_35_28 | 3.818775 | 8.300673415 | O_N_14A_4 | 3.809713 | 7.643373414
| O.N.87_B_31 | 16.3918 | 18.96987304 | O_N_1_8A | 12.67484 | 18.24296596 | O_N_35_29 | 5.163263 | 11.11260167 | O_N_14A_15 | 2.682938 | 9.04760606
| O.N.87_B_6 | 15.1646 | 17.63684455 | O_N_1_15A | 14.27643 | 15.98719503 | O_N_35_31 | 6.839493 | 10.7832892 | O_N_54A_31 | 3.820401 | 7.446644389
| O.N.87_B_7 | 7.948391 | 9.19384939 | O_N_1_21 | 15.39653 | 18.10352018 | O_N_35_33 | 3.722292 | 7.875169778 | O_N_14A_27 | 3.398622 | 9.736494026
Mean |  | 9.80213 | 11.73329 |  | 9.382674 | 13.90049 |  | 5.74111 | 11.37167 |  | 5.024639 | 9.479467 |  | 5.370243 | 10.24762

## 2.0_3_point_stepping_data
Three Point Stepping Method (2.0 distance from edge apex)
Scales of 10 µm, 15 µm, 20 µm - these measurement scales represent distances bewteen the points used to create triangle vertexs and display the strongest relationships with mechanical records of sharpness (work + force) - Key et al., 2024
| Poznan CT | Cambridge CT
10 µm | Unheated |  |  | F1S |  |  | F2S |  |  | F1F |  |  | F2F
| Flake | Average Curvature | Standard Deviation | Flake | Average Curvature | Standard Deviation | Flake | Average Curvature | Standard Deviation | Flake | Average Curvature | Standard Deviation | Flake | Average Curvature | Standard Deviation
| O.N.87_A_14 | 10.90138591 | 10.81499 | O_N_37_2 | 14.38477369 | 24.77052 | O_N_31_3A | 4.853025522 | 14.28405 | O_N_38_2 | 4.606496072 | 8.04606 | O_N_32A-3 | 6.985874407 | 9.844961315
| O.N.87_A_17 | 8.78768658 | 9.605899 | O_N_37_3A | 6.546715092 | 10.04623 | O_N_31_5A | 6.062367307 | 7.12521 | O_N_38_3 | 3.910246669 | 8.922195 | O_N_32A-21 | 11.26412536 | 19.02014
| O.N.87_A_19 | 25.11191209 | 29.37645 | O_N_37_4A | 8.235844788 | 16.64871 | O_N_31_8 | 6.509131306 | 11.10671 | O_N_38_9 | 7.007272186 | 13.08372 | O_N_32A-29 | 5.578639266 | 8.581462762
| O.N.87_A_22 | 16.22469955 | 23.84295432 | O_N_37_8A | 17.628969 | 26.99789 | O_N_31_12A | 8.455119135 | 17.5869 | O_N_38_10 | 5.947177974 | 7.718276 | O_N_32B-3 | 8.453412111 | 14.87708
| O.N.87_A_29 | 11.00950688 | 10.72126 | O_N_37_8B | 7.655283048 | 16.15997 | O_N_31_12B | 8.159251547 | 16.55257 | O_N_38_13 | 5.913453014 | 9.560477 | O_N_32B-7 | 6.315769056 | 9.413929
| O.N.87_A_4 | 10.21132993 | 13.94682 | O_N_37_12A | 9.434061257 | 12.21561 | O_N_31_16 | 14.40145417 | 31.82324 | O_N_38_18 | 12.22357282 | 17.24232 | O_N_32B-16 | 6.651225083 | 11.20511
| O.N.87_A_5 | 9.714987212 | 10.45707 | O_N_37_17A | 7.846972267 | 12.62394 | O_N_31_26 | 8.329085893 | 11.59419 | O_N_38_20 | 5.35017854 | 9.925148 | O_N_32C-3 | 12.50653084 | 21.95291
| O.N.87_A_9 | 6.694073631 | 6.778718 | O_N_37_21 | 9.816683018 | 23.77778 | O_N_31_28 | 5.215640927 | 6.104246 | O_N_38_22A | 5.270805023 | 8.972484 | O_N_32C-4 | 5.262186725 | 9.958181279
| O.N.87_B_13 | 8.185994256 | 10.12514 | O_N_37_30 | 7.200608471 | 11.90824 | O_N_31_32 | 6.322342643 | 14.25152 | O_N_38_25 | 8.390524181 | 12.13715 | O_N_32C-7 | 7.218568477 | 12.85632
| O.N.87_B_19 | 12.90538605 | 15.48003 | O_N_37_45 | 9.359713462 | 16.70746 | O_N_31_39 | 7.828610613 | 10.43733 | O_N_54A_15 | 20.20108221 | 29.01521
| O.N.87_B_23 | 11.84850398 | 12.94717 | O_N_1_1 | 12.41178625 | 14.25564 | O_N_31_47 | 9.661996931 | 18.44634 | O_N_2_11B | 4.503978542 | 8.070004
| O.N.87_B_24 | 21.52603136 | 30.20045 | O_N_1_6A | 17.91582519 | 23.41117 | O_N_31_50 | 13.05905635 | 19.54143 | O_N_2_11A | 5.69845797 | 10.28989
| O.N.87_B_28 | 14.06919363 | 20.22979 | O_N_1_7A | 12.29118123 | 15.22266 | O_N_35_6 | 14.8027284 | 22.21954 | O_N_2_19 | 9.434080262 | 11.45039
| O.N.87_B_2 | 13.84595292 | 16.79594 | O_N_1_7B | 18.19112509 | 26.95902 | O_N_35_28 | 5.240150126 | 8.648844 | O_N_14A_4 | 4.72007738 | 8.606532
| O.N.87_B_31 | 27.32471583 | 33.84349 | O_N_1_8A | 17.95256507 | 23.16427 | O_N_35_29 | 5.719815705 | 12.26155 | O_N_14A_15 | 6.869767842 | 15.96255
| O.N.87_B_6 | 21.76241166 | 25.96176 | O_N_1_15A | 15.9328948 | 19.95845 | O_N_35_31 | 7.881504866 | 13.93179 | O_N_54A_31 | 4.850920685 | 7.494346
| O.N.87_B_7 | 18.62569459 | 24.3196 | O_N_1_21 | 19.33823192 | 26.45904 | O_N_35_33 | 6.218232123 | 9.627681 | O_N_14A_27 | 4.258811588 | 9.460856
Mean |  | 14.63232 | 17.9675 |  | 12.47901 | 18.89921 |  | 8.159971 | 14.44371 |  | 7.00923 | 11.52692 |  | 7.804037 | 13.0789
15 µm | Unheated |  |  | F1S |  |  | F2S |  |  | F1F |  |  | F2F
| Flake | Average Curvature | Standard Deviation | Flake | Average Curvature | Standard Deviation | Flake | Average Curvature | Standard Deviation | Flake | Average Curvature | Standard Deviation | Flake | Average Curvature | Standard Deviation
| O.N.87_A_14 | 8.832358116 | 9.15169 | O_N_37_2 | 11.70756567 | 21.52177 | O_N_31_3A | 3.618302874 | 9.689974 | O_N_38_2 | 3.48790118 | 6.516884 | O_N_32A-3 | 5.030437318 | 7.098628
| O.N.87_A_17 | 7.534898194 | 8.114354 | O_N_37_3A | 5.459835306 | 8.984083715 | O_N_31_5A | 4.617683409 | 5.54598 | O_N_38_3 | 3.070185108 | 6.652211 | O_N_32A-21 | 8.283623757 | 11.62781
| O.N.87_A_19 | 20.11271246 | 20.94481 | O_N_37_4A | 6.78637961 | 14.63028 | O_N_31_8 | 4.710589534 | 8.693549 | O_N_38_9 | 5.408693687 | 10.67587 | O_N_32A-29 | 4.448423171 | 7.494419
| O.N.87_A_22 | 12.8832807 | 19.38484629 | O_N_37_8A | 14.47855281 | 20.08265 | O_N_31_12A | 7.25775033 | 15.1152 | O_N_38_10 | 4.500997357 | 6.11258 | O_N_32B-3 | 7.299615988 | 12.67994
| O.N.87_A_29 | 8.626280362 | 7.470939 | O_N_37_8B | 5.102944482 | 9.874074438 | O_N_31_12B | 6.748059488 | 14.2032 | O_N_38_13 | 4.732801619 | 8.391099 | O_N_32B-7 | 5.143380858 | 8.217321
| O.N.87_A_4 | 8.730284164 | 11.74018 | O_N_37_12A | 7.773386806 | 10.58585 | O_N_31_16 | 11.11320989 | 24.76026 | O_N_38_18 | 9.430058521 | 12.0893 | O_N_32B-16 | 5.29368683 | 10.20896
| O.N.87_A_5 | 8.082176868 | 8.742208 | O_N_37_17A | 5.212478068 | 8.210352 | O_N_31_26 | 6.27426386 | 9.440947 | O_N_38_20 | 4.224567384 | 8.284895577 | O_N_32C-3 | 10.255008 | 16.50197
| O.N.87_A_9 | 5.34629053 | 5.420189 | O_N_37_21 | 8.009742357 | 18.2097 | O_N_31_28 | 3.817152502 | 5.040004 | O_N_38_22A | 3.954123942 | 7.493101 | O_N_32C-4 | 4.056015 | 7.929185
| O.N.87_B_13 | 6.816919348 | 8.905365 | O_N_37_30 | 5.588500092 | 9.762761 | O_N_31_32 | 4.901566032 | 11.68623 | O_N_38_25 | 6.297441016 | 9.722408 | O_N_32C-7 | 5.863949038 | 10.93363725
| O.N.87_B_19 | 10.39548913 | 12.27405 | O_N_37_45 | 7.976176476 | 14.97263 | O_N_31_39 | 5.75633527 | 8.014146 | O_N_54A_15 | 16.48572858 | 21.79604
| O.N.87_B_23 | 9.55560501 | 10.10148 | O_N_1_1 | 9.690588286 | 10.38298 | O_N_31_47 | 7.376458851 | 16.18336 | O_N_2_11B | 3.495156175 | 7.294767
| O.N.87_B_24 | 15.62175935 | 21.98916 | O_N_1_6A | 15.0180392 | 18.94576 | O_N_31_50 | 9.323754927 | 14.5915 | O_N_2_11A | 4.281984284 | 7.644813
| O.N.87_B_28 | 11.04391644 | 14.85506 | O_N_1_7A | 10.33730537 | 12.70941 | O_N_35_6 | 12.03408028 | 17.41783 | O_N_2_19 | 7.343885427 | 9.100139682
| O.N.87_B_2 | 10.24883978 | 12.36903 | O_N_1_7B | 13.94459733 | 18.11856 | O_N_35_28 | 4.149657635 | 7.224949 | O_N_14A_4 | 3.681272344 | 6.948082
| O.N.87_B_31 | 21.71512151 | 25.45885 | O_N_1_8A | 14.38730229 | 18.73547 | O_N_35_29 | 4.349584764 | 9.98734 | O_N_14A_15 | 5.865115277 | 13.61716
| O.N.87_B_6 | 17.26604573 | 20.37972 | O_N_1_15A | 13.19814321 | 16.32541 | O_N_35_31 | 5.694179486 | 10.52069 | O_N_54A_31 | 3.666808974 | 6.331326
| O.N.87_B_7 | 14.8968955 | 20.03473 | O_N_1_21 | 15.85609958 | 20.78851 | O_N_35_33 | 5.130780707 | 8.626183 | O_N_14A_27 | 3.371754203 | 8.386188
Mean |  | 11.62993 | 13.96098 |  | 10.03104 | 14.87296 |  | 6.286671167 | 11.57302 |  | 5.488146 | 9.238639 |  | 6.186016 | 10.2991
20 µm | Unheated |  |  | F1S |  |  | F2S |  |  | F1F |  |  | F2F
| Flake | Average Curvature | Standard Deviation | Flake | Average Curvature | Standard Deviation | Flake | Average Curvature | Standard Deviation | Flake | Average Curvature | Standard Deviation | Flake | Average Curvature | Standard Deviation
| O.N.87_A_14 | 7.282168925 | 8.082315 | O_N_37_2 | 9.80370666 | 18.19654 | O_N_31_3A | 2.699620966 | 7.766831 | O_N_38_2 | 2.777479967 | 5.451045 | O_N_32A-3 | 3.978735193 | 6.022839
| O.N.87_A_17 | 6.406155652 | 6.775824 | O_N_37_3A | 4.649839111 | 7.911778 | O_N_31_5A | 3.768849183 | 4.984582 | O_N_38_3 | 2.469637655 | 6.113169 | O_N_32A-21 | 6.364686771 | 7.937234
| O.N.87_A_19 | 17.12111876 | 17.3469 | O_N_37_4A | 5.635926224 | 13.00289 | O_N_31_8 | 3.462964235 | 7.640706 | O_N_38_9 | 4.212489787 | 8.974053341 | O_N_32A-29 | 3.570523717 | 6.254166
| O.N.87_A_22 | 10.1469161 | 15.05591 | O_N_37_8A | 12.00479524 | 16.79196 | O_N_31_12A | 6.358583535 | 13.18016 | O_N_38_10 | 3.644606952 | 5.409586 | O_N_32B-3 | 6.469297105 | 11.31407
| O.N.87_A_29 | 6.908853879 | 5.887169 | O_N_37_8B | 3.941661068 | 6.928739 | O_N_31_12B | 5.488368969 | 11.52072 | O_N_38_13 | 3.962393599 | 7.366801 | O_N_32B-7 | 4.22868709 | 6.869046
| O.N.87_A_4 | 7.44598581 | 9.544049 | O_N_37_12A | 6.600511945 | 9.365606343 | O_N_31_16 | 8.97153807 | 19.99945 | O_N_38_18 | 7.336744677 | 9.73483 | O_N_32B-16 | 4.187534077 | 8.97782
| O.N.87_A_5 | 6.787195381 | 7.345717 | O_N_37_17A | 3.707973748 | 6.771334 | O_N_31_26 | 4.859772104 | 7.814372 | O_N_38_20 | 3.363961082 | 7.155193 | O_N_32C-3 | 8.853150729 | 13.67427
| O.N.87_A_9 | 4.389964459 | 4.51099 | O_N_37_21 | 6.88786015 | 15.52254 | O_N_31_28 | 2.931433053 | 4.441401 | O_N_38_22A | 3.107194835 | 6.163138 | O_N_32C-4 | 3.246917088 | 6.851919
| O.N.87_B_13 | 5.811575694 | 7.479297 | O_N_37_30 | 4.506932098 | 8.445897 | O_N_31_32 | 3.757639889 | 9.360645 | O_N_38_25 | 4.817292198 | 7.83175 | O_N_32C-7 | 5.010159685 | 9.504881
| O.N.87_B_19 | 8.831225273 | 10.37147 | O_N_37_45 | 6.877741467 | 13.13489 | O_N_31_39 | 4.268928811 | 6.36388 | O_N_54A_15 | 13.92821426 | 19.08973
| O.N.87_B_23 | 7.806682361 | 8.31593 | O_N_1_1 | 8.021443896 | 8.405311 | O_N_31_47 | 5.577281785 | 12.89619 | O_N_2_11B | 2.774837969 | 6.576689
| O.N.87_B_24 | 12.10407668 | 16.08164 | O_N_1_6A | 12.83690496 | 16.64618 | O_N_31_50 | 6.961235424 | 10.9637 | O_N_2_11A | 3.367830514 | 6.197448
| O.N.87_B_28 | 8.992770065 | 11.85393 | O_N_1_7A | 9.039981197 | 11.29927 | O_N_35_6 | 10.22262358 | 14.7797 | O_N_2_19 | 5.873865792 | 7.716291
| O.N.87_B_2 | 8.445341207 | 9.752155 | O_N_1_7B | 11.61200369 | 14.86222 | O_N_35_28 | 3.351002722 | 6.081598143 | O_N_14A_4 | 2.995357457 | 5.700932
| O.N.87_B_31 | 18.02133755 | 21.06571 | O_N_1_8A | 11.77565249 | 15.78178 | O_N_35_29 | 3.460088924 | 8.310474 | O_N_14A_15 | 5.129458559 | 11.87649
| O.N.87_B_6 | 14.08524677 | 16.73243 | O_N_1_15A | 10.96856004 | 13.57601 | O_N_35_31 | 4.411741583 | 8.372801781 | O_N_54A_31 | 2.855026921 | 5.502729
| O.N.87_B_7 | 12.1151255 | 16.76709 | O_N_1_21 | 13.47500033 | 17.69727 | O_N_35_33 | 4.267275806 | 7.749774 | O_N_14A_27 | 2.656980064 | 7.105671
Mean |  | 9.570691 | 11.35109 |  | 8.373323 | 12.60825 |  | 4.98935 | 9.542764 |  | 4.427845 | 7.880326 |  | 5.101077 | 8.600694